## higg_msi_scored_manual
| Material | Alternative names for material | GlobalWarming | Eutrophication | WaterScarcity | AbioticResourceDepletion | Chemistry | Overall | Type | Score_GlobWarm | Score_Eutrophication | Score_Water | Score_ResourceDepletion | Score_Chem | Score_Overall
0 | Acetate, Triacetate fabric |  | 18.1 | 12.9 | 18 | 20.3 | 10.3 | 79.6 | Textiles | 1 | 1.6 | 0.3 | 0.5 | 1 | 0.9
1 | Acrylic fabric |  | 14.3 | 6.32 | 1.36 | 17.3 | 9.44 | 48.7 | Textiles | 1.5 | 3.2 | 3 | 0.8 | 1.3 | 2
2 | Alpaca Fabric |  | 77.8 | 222 | 1.24 | 9.22 | 9.29 | 320 | Textiles | 0.2 | 0.2 | 3.3 | 3.1 | 2.2 | 1.8
3 | Aramid fabric |  | 9.76 | 2.46 | 0.605 | 13 | 7.13 | 32.9 | Textiles | 2.8 | 4.5 | 4.2 | 1.4 | 3.7 | 3.3
4 | Carbon fiber fabric |  | 18.7 | 16.6 | 2.06 | 23.1 | 4.04 | 64.5 | Textiles | 0.7 | 1.2 | 2.2 | 0.2 | 4.7 | 1.8
5 | Viscose/Rayon (generic), regenerated cellulose from wood pulp |  | 21.2 | 20.3 | 4.48 | 21.5 | 5.08 | 72.56 | Textiles | 0.5 | 0.7 | 1.2 | 0.3 | 4.3 | 1.4
6 | Cotton fabric | Cotton | 8.8 | 17.6 | 57.1 | 6.69 | 10.9 | 101 | Textiles | 3.3 | 1 | 0.2 | 4.2 | 0.3 | 1.8
7 | Cotton fiber, organic | Organic cotton | 7.6 | 9.4 | 6.9 | 6.1 | 8.3 | 38.3 | Textiles | 4 | 2.3 | 0.5 | 4.3 | 2.8 | 2.8
8 | Cotton fiber, recycled | Recycled cotton | 6.78 | 5.77 | 2.13 | 5.9 | 8.3 | 28.88 | Textiles | 4.2 | 3.3 | 2 | 4.5 | 2.8 | 3.4
9 | Elastane/Spandex fabric |  | 8.63 | 6.72 | 5.57 | 9.22 | 4.94 | 35.1 | Textiles | 3.7 | 3 | 0.8 | 3.1 | 4.5 | 3
10 | Flax fiber fabric | Flax / linen | 13.6 | 52.3 | 3.43 | 12 | 11.1 | 92.5 | Textiles | 2 | 0.5 | 1.8 | 2.2 | 0.1 | 1.3
11 | Glass fiber fabric |  | 4.34 | 1.56 | 0.403 | 3.81 | 2.92 | 13 | Textiles | 4.7 | 4.8 | 4.8 | 4.7 | 4.8 | 4.8
12 | Hemp fiber fabric | Hemp | 14 | 59.8 | 4.23 | 12.2 | 9.77 | 100 | Textiles | 1.8 | 0.3 | 1.3 | 2 | 1.2 | 1.3
13 | Jute fiber fabric | Jute | 11.1 | 18.9 | 6.82 | 9.91 | 11.1 | 57.9 | Textiles | 2.2 | 0.8 | 0.7 | 2.5 | 0.1 | 1.2
14 | Lyocell fabric | Lyocell | 14 | 11.4 | 3.99 | 11.2 | 9.4 | 50 | Textiles | 1.8 | 2.2 | 1.7 | 2.3 | 1.6 | 1.9
15 | Modal fabric | Modal | 18.4 | 12.9 | 4 | 15.5 | 9.4 | 60.2 | Textiles | 0.8 | 1.6 | 1.5 | 1 | 1.6 | 1.3
16 | Nylon fabric | Nylon | 15.3 | 4.67 | 0.937 | 18.3 | 9.29 | 36.2 | Textiles | 1.2 | 3.5 | 3.8 | 0.7 | 2.2 | 2.3
17 | Nylon fabric, recycled | Recycled Nylon | 8.38 | 2.75 | 1.15 | 9.68 | 10.4 | 32.36 | Textiles | 3.8 | 4 | 3.5 | 2.8 | 0.8 | 3
18 | Polyester fabric | Polyester | 9.66 | 3.29 | 1.32 | 12.6 | 9.29 | 36.2 | Textiles | 3 | 3.8 | 3.2 | 1.8 | 2.2 | 2.8
19 | Polyester fabric, chemically recycled | Recycled Polyester | 8.69 | 6.89 | 1.1 | 9.07 | 9.29 | 35.04 | Textiles | 3.5 | 2.8 | 3.7 | 3.5 | 2.2 | 3.1
20 | Polyethylene (PE) fabric | Polyethylene | 5.14 | 2.54 | 0.501 | 8.37 | 5.96 | 22.51 | Textiles | 4.5 | 4.3 | 4.7 | 4 | 4.1 | 4.3
21 | Polylactic Acid (PLA) fabric | Polylactic | 9.06 | 6.91 | 1.76 | 9.03 | 9.29 | 36.1 | Textiles | 3.2 | 2.7 | 2.5 | 3.7 | 2.2 | 2.8
22 | Polypropylene (PP) fabric | Polypropylene | 5.6 | 2.59 | 0.522 | 8.49 | 7.04 | 24.2 | Textiles | 4.3 | 4.2 | 4.5 | 3.8 | 3.8 | 4.1
23 | Polypropylene (PP), recycled for textile | Polypropylene | 4.15 | 2.39 | 0.532 | 3.6 | 5.96 | 16.632 | Textiles | 4.8 | 4.7 | 4.3 | 4.8 | 4.1 | 4.6
24 | Polytrimethylene terephthalate (PTT) fabric | Polytrimethylene terephthalate | 10.3 | 12 | 1.54 | 12.6 | 10.4 | 46.8 | Textiles | 2.7 | 2 | 2.8 | 1.8 | 0.8 | 2
25 | Polyurethane (PU) fabric | Polyurethane | 10.5 | 3.48 | 0.915 | 14.1 | 8.15 | 37.2 | Textiles | 2.3 | 3.7 | 4 | 1.2 | 3.2 | 2.9
26 | Silk fabric | Silk | 85.2 | 591 | 349 | 52.6 | 8.22 | 1086 | Textiles | 0 | 0 | 0 | 0 | 3 | 0.6
27 | Viscose/Rayon fabric | Viscose / Rayon | 14.8 | 12.2 | 5.01 | 13 | 10.6 | 55.6 | Textiles | 1.3 | 1.8 | 1 | 1.4 | 0.5 | 1.2
28 | Wool fabric | Wool | 45.2 | 15.8 | 1.67 | 9.13 | 7.2 | 79 | Textiles | 0.3 | 1.3 | 2.7 | 3.3 | 3.4 | 2.2
29 | Wool fabric, recycled | Recycled Wool | 10.4 | 8.96 | 1.99 | 9.83 | 7.2 | 38.38 | Textiles | 2.5 | 2.5 | 2.3 | 2.7 | 3.4 | 2.7
30 | Acrylonitrile butadiene styrene (ABS) plastic |  | 5.17 | 1.83 | 0.421 | 7.84 | 5.78 | 21 | Plastics | 2.1 | 1.9 | 2.1 | 1.7 | 1.5 | 1.9
31 | Epoxy plastic |  | 7.3 | 1.95 | 0.25 | 9.21 | 5.78 | 24.5 | Plastics | 0.5 | 1.2 | 4.4 | 0.5 | 1.5 | 1.6
32 | Nylon/Polyamide (PA) plastic |  | 9.38 | 2.28 | 0.342 | 11.6 | 5.78 | 29.3 | Plastics | 0.2 | 0.7 | 3.3 | 0.2 | 1.5 | 1.2
33 | Nylon, mechanically recycled, for plastic |  | 2.39 | 1.2 | 0.474 | 1.89 | 4.81 | 10.764 | Plastics | 4.3 | 2.9 | 1.2 | 4.3 | 4.2 | 3.4
34 | Poly(methyl methacrylate) (PMMA) (Acrylic) plastic |  | 5.51 | 1.61 | 0.26 | 7.9 | 5.78 | 22.2 | Plastics | 1.7 | 2.1 | 4 | 1.2 | 1.5 | 2.1
35 | Polycarbonate (PC) plastic |  | 6.08 | 1.84 | 0.457 | 8.07 | 5.78 | 22.2 | Plastics | 1.2 | 1.7 | 1.7 | 1 | 1.5 | 1.4
36 | Polycarbonate (PC) plastic, recycled |  | 2.16 | 0.758 | 0.299 | 1.67 | 4.81 | 9.7 | Plastics | 4.8 | 4.8 | 3.7 | 4.6 | 4.2 | 4.4
37 | Polyester plastic |  | 5.8 | 1.4 | 0.587 | 7.87 | 5.78 | 21.4 | Plastics | 1.4 | 2.4 | 0.5 | 1.4 | 1.5 | 1.5
38 | Polyethylene terephthalate (PET), chemically (methanolysis) recycled, for plastic |  | 3.75 | 4.17 | 0.478 | 3.68 | 5.78 | 17.86 | Plastics | 3.8 | 0.2 | 1 | 3.8 | 1.5 | 2.1
39 | Polyethylene (PE) plastic |  | 3.71 | 1.11 | 0.362 | 6.47 | 4.81 | 16.5 | Plastics | 4 | 3.7 | 2.6 | 2.9 | 4.2 | 3.5
40 | Polylactic Acid (PLA) plastic |  | 4.07 | 4.19 | 1.04 | 3.64 | 5.78 | 18.7 | Plastics | 2.9 | 0 | 0 | 4 | 1.5 | 1.7
41 | Polyoxymethylene (POM) plastic |  | 5.29 | 1.17 | 0.472 | 7.83 | 4.81 | 19.57 | Plastics | 1.9 | 3.1 | 1.4 | 1.9 | 4.2 | 2.5
42 | Polypropylene (PP) plastic |  | 3.8 | 1.11 | 0.352 | 6.46 | 5.78 | 17.5 | Plastics | 3.6 | 3.7 | 3.1 | 3.1 | 1.5 | 3
43 | Polypropylene (PP), recycled, for plastic |  | 2.17 | 0.759 | 0.299 | 1.67 | 4.81 | 9.71 | Plastics | 4.5 | 4.5 | 3.7 | 4.6 | 4.2 | 4.3
44 | Polysterene (PS) plastic |  | 4.06 | 1.03 | 0.358 | 6.6 | 4.81 | 16.9 | Plastics | 3.1 | 4 | 2.9 | 2.4 | 4.2 | 3.3
45 | Polytetrafluoroethylene (PTFE) plastic |  | 12.6 | 3.36 | 0.25 | 15.4 | 5.78 | 37.4 | Plastics | 0 | 0.5 | 4.4 | 0 | 1.5 | 1.3
46 | Polyvinyl Acetate (PVA) plastic |  | 3.99 | 1.15 | 0.66 | 5.69 | 5.78 | 17.3 | Plastics | 3.3 | 3.3 | 0.2 | 3.3 | 1.5 | 2.4
47 | Polyvinyl chloride (PVC) plastic |  | 4.3 | 1.33 | 0.407 | 5.56 | 5.78 | 17.38 | Plastics | 2.5 | 2.6 | 2.4 | 3.6 | 1.5 | 2.5
48 | Silicone plastic |  | 6.96 | 2.22 | 0.534 | 6.52 | 5.78 | 22 | Plastics | 0.7 | 1 | 0.7 | 2.6 | 1.5 | 1.3
49 | Thermoplastic Polyurethane (TPU) plastic |  | 6.22 | 1.94 | 0.456 | 8.17 | 5.78 | 22.6 | Plastics | 1 | 1.4 | 1.9 | 0.7 | 1.5 | 1.3
50 | Thermoset polyurethane PU plastic |  | 4.3 | 0.916 | 0.165 | 7.19 | 4.82 | 17.4 | Plastics | 2.5 | 4.3 | 4.8 | 2.1 | 3.3 | 3.4
51 | Aluminium |  | 9.05 | 2.54 | 0.658 | 7.23 | 4.82 | 24.3 | Metals | 1.8 | 2.5 | 2.9 | 2.1 | 2 | 2.2
52 | Brass |  | 0.894 | 0.368 | 0.148 | 0.726 | 3.84 | 5.97 | Metals | 4.3 | 4.3 | 3.9 | 4.3 | 3.9 | 4.1
53 | Chromium |  | 7.5 | 2.74 | 0.442 | 6.02 | 3.84 | 20.5 | Metals | 2.5 | 2.1 | 3.2 | 2.5 | 3.9 | 2.9
54 | Copper |  | 4.24 | 1.75 | 1.31 | 3.12 | 4.82 | 15.2 | Metals | 2.9 | 2.9 | 2.1 | 2.9 | 2 | 2.5
55 | Gold |  | 60240 | 45323 | 3641 | 44734 | 5.8 | 153944 | Metals | 0 | 0 | 0 | 0 | 0.4 | 0.1
56 | Iron |  | 2.39 | 0.625 | 0.039 | 1.89 | 4.82 | 9.77 | Metals | 3.6 | 3.6 | 4.6 | 3.6 | 2 | 3.5
57 | Lead |  | 1.8 | 0.588 | 0.206 | 1.4 | 3.84 | 7.83 | Metals | 3.9 | 3.9 | 3.6 | 3.9 | 3.9 | 3.9
58 | Nickel |  | 7.85 | 3.53 | 1.99 | 8.43 | 4.82 | 26.6 | Metals | 2.1 | 1.8 | 1.8 | 1.8 | 2 | 1.9
59 | Platinum |  | 32446 | 19482 | 1850 | 24018 | 5.8 | 77802 | Metals | 0.4 | 0.4 | 0.4 | 0.4 | 0.4 | 0.4
60 | Silver |  | 80.3 | 30.8 | 15.1 | 69.9 | 4.82 | 201 | Metals | 0.7 | 1.4 | 0.7 | 0.7 | 2 | 1.1
61 | Steel |  | 0.797 | 0.28 | 0.079 | 0.67 | 3.84 | 5.66 | Metals | 4.6 | 4.6 | 4.3 | 4.6 | 3.9 | 4.4
62 | Tin |  | 20.4 | 61 | 5.91 | 17.6 | 5.8 | 111 | Metals | 1.4 | 1.1 | 1.1 | 1.4 | 0.4 | 1.1
63 | Titanium |  | 30.8 | 87.3 | 5.72 | 26.1 | 4.82 | 155 | Metals | 1.1 | 0.7 | 1.4 | 1.1 | 2 | 1.3
64 | Zinc |  | 2.42 | 0.822 | 0.72 | 2.15 | 3.84 | 9.94 | Metals | 3.2 | 3.2 | 2.5 | 3.2 | 3.9 | 3.2
65 | Butyl rubber |  | 5.94 | 1.25 | 0.261 | 8.91 | 5.81 | 22.2 | Rubbers/Elastomers | 0.4 | 2.7 | 3.8 | 0 | 2.1 | 1.8
66 | Chloroprene rubber (Neoprene) |  | 4 | 1.07 | 0.342 | 6.33 | 5.81 | 17.6 | Rubbers/Elastomers | 4.2 | 4.2 | 1.9 | 3.8 | 2.1 | 3.3
67 | Foamed rubber |  | 5.06 | 1.2 | 0.306 | 7.91 | 5.81 | 20.3 | Rubbers/Elastomers | 1.5 | 3.1 | 3.1 | 1.2 | 2.1 | 2.2
68 | Isoprene Rubber (IR) |  | 4.42 | 1.09 | 0.308 | 7.35 | 5.81 | 19 | Rubbers/Elastomers | 3.1 | 3.8 | 2.7 | 2.7 | 2.1 | 2.9
69 | Natural Rubber (NR) |  | 2.29 | 9.64 | 2.47 | 1.76 | 5.81 | 22 | Rubbers/Elastomers | 4.6 | 0 | 0 | 4.6 | 2.1 | 2.3
70 | Nitrile Rubber (NBR) |  | 4.91 | 1.6 | 0.229 | 7.63 | 5.81 | 20.2 | Rubbers/Elastomers | 2.3 | 1.5 | 4.2 | 2.3 | 2.1 | 2.5
71 | Polybutadiene rubber (BR) |  | 4.34 | 0.995 | 0.227 | 7.27 | 5.81 | 18.6 | Rubbers/Elastomers | 3.5 | 4.6 | 4.6 | 3.1 | 2.1 | 3.6
72 | Silicone rubber |  | 6.66 | 2.13 | 0.486 | 6.29 | 5.81 | 21.4 | Rubbers/Elastomers | 0 | 0.4 | 0.4 | 4.2 | 2.1 | 1.4
73 | Styrene-butadiene rubber (SBR) |  | 4.75 | 1.29 | 0.355 | 7.73 | 5.81 | 19.9 | Rubbers/Elastomers | 2.7 | 2.3 | 1.5 | 1.9 | 2.1 | 2.1
74 | Thermoplastic elastomer (TPE) |  | 5.91 | 1.85 | 0.406 | 7.96 | 5.81 | 21.9 | Rubbers/Elastomers | 1 | 1 | 1 | 0.6 | 2.1 | 1.1
75 | Thermoplastic polyurethane (TPU) rubber |  | 5.91 | 1.85 | 0.406 | 7.96 | 5.81 | 21.9 | Rubbers/Elastomers | 1 | 1 | 1 | 0.6 | 2.1 | 1.1
76 | Thermoset polyurethane (PU) rubber |  | 5.02 | 1.17 | 0.273 | 7.77 | 4.82 | 19.1 | Rubbers/Elastomers | 1.9 | 3.5 | 3.5 | 1.5 | 4.6 | 3
77 | Typical footwear rubber compound |  | 4.08 | 1.42 | 0.312 | 6.35 | 5.81 | 18 | Rubbers/Elastomers | 3.8 | 1.9 | 2.3 | 3.5 | 2.1 | 2.7
78 | BiComponent Coating |  | 2.98 | 0.532 | 0.343 | 5.55 | 2.86 | 12.3 | Coatings and Laminations | 4.2 | 4.2 | 0.8 | 4.2 | 2.5 | 3.2
79 | BiComponent Laminate |  | 3.82 | 0.84 | 0.42 | 6.44 | 4.83 | 16.4 | Coatings and Laminations | 1.7 | 1.7 | 0 | 3.3 | 0 | 1.3
80 | Microporous Coating |  | 3.57 | 0.664 | 0.073 | 6.56 | 1.91 | 12.8 | Coatings and Laminations | 2.9 | 2.9 | 3.8 | 2.1 | 3.8 | 3.1
81 | Microporous Laminate |  | 4.44 | 0.93 | 0.151 | 7.59 | 3.84 | 17 | Coatings and Laminations | 0.4 | 0.4 | 2.1 | 0.4 | 1.2 | 0.9
82 | Monolithic Coating |  | 3.57 | 0.664 | 0.073 | 6.56 | 1.91 | 12.8 | Coatings and Laminations | 2.9 | 2.9 | 3.8 | 2.1 | 3.8 | 3.1
83 | Monolithic Laminate |  | 4.44 | 0.93 | 0.151 | 7.59 | 3.84 | 17 | Coatings and Laminations | 0.4 | 0.4 | 2.1 | 0.4 | 1.2 | 0.9
84 | Cow leather |  | 34.3 | 77.4 | 9.99 | 14 | 40.3 | 176 | Leather | 0 | 1 | 0 | 0 | 1 | 0.4
85 | Goat leather |  | 9.47 | 90 | 0.415 | 7.83 | 40.3 | 148 | Leather | 1.5 | 0 | 3.5 | 2.5 | 1 | 1.7
86 | Kangaroo leather |  | 8.96 | 3.64 | 1.9 | 9.27 | 28 | 51.8 | Leather | 3 | 4 | 1 | 1 | 3 | 2.4
87 | Pig leather |  | 9.47 | 21.6 | 0.415 | 7.83 | 40.3 | 79.6 | Leather | 1.5 | 2 | 3.5 | 2.5 | 1 | 2.1
88 | Plant based materials |  | 5.83 | 4.03 | 1.79 | 5.38 | 0.948 | 18 | Leather | 4 | 3 | 2 | 4 | 4 | 3.4
89 | Cardboard |  | 1.29 | 1 | 0.12 | 1.18 | 0.948 | 4.55 | Wood-based materials | 0 | 0 | 0.8 | 0 | 3.3 | 0.8
90 | Cardboard, recycled |  | 0.799 | 0.584 | 0.115 | 0.725 | 1.9 | 4.123 | Wood-based materials | 1.7 | 1.7 | 1.7 | 1.7 | 1.7 | 1.7
91 | Cork |  | 0.555 | 0.466 | 0.028 | 0.496 | 1.95 | 3.49 | Wood-based materials | 3.3 | 3.3 | 4.2 | 3.3 | 0.8 | 3
92 | Paper |  | 0.605 | 0.295 | 0.081 | 0.546 | 0.948 | 2.48 | Wood-based materials | 2.5 | 4.2 | 2.5 | 2.5 | 3.3 | 3
93 | Paper, recycled |  | 0.436 | 0.555 | 0.07 | 0.36 | 0.948 | 2.37 | Wood-based materials | 4.2 | 2.5 | 3.3 | 4.2 | 3.3 | 3.5
94 | Wood |  | 1.08 | 0.6 | 0.14 | 0.91 | 3.89 | 6.62 | Wood-based materials | 0.8 | 0.8 | 0 | 0.8 | 0 | 0.5
95 | Duck Down insulation |  | 1.51 | 4 | 0.268 | 0.755 | 6.86 | 13.4 | Insulation material | 3.4 | 1.6 | 3.4 | 3.4 | 0.3 | 2.4
96 | Duck down, recycled |  | 0.749 | 0.771 | 0.143 | 0.604 | 2.92 | 5.187 | Insulation material | 4.4 | 4.4 | 4.4 | 4.4 | 1.6 | 3.8
97 | Goose Down insulation |  | 1.51 | 4 | 0.268 | 0.755 | 6.86 | 13.4 | Insulation material | 3.4 | 1.6 | 3.4 | 3.4 | 0.3 | 2.4
98 | Goose down, recycled |  | 2.11 | 2.28 | 0.44 | 1.66 | 2.92 | 9.41 | Insulation material | 2.5 | 3.1 | 1.9 | 2.5 | 1.6 | 2.3
99 | Polyester insulation |  | 3.93 | 0.879 | 0.573 | 6.16 | 2.89 | 14.4 | Insulation material | 1.2 | 3.8 | 1.2 | 0 | 2.8 | 1.8
100 | Polyethylene terephthalate (PET), chemically (methanolysis) recycled, for insulation |  | 3.11 | 3.94 | 0.383 | 3.16 | 2.89 | 13.483 | Insulation material | 1.9 | 2.5 | 2.5 | 1.9 | 2.8 | 2.3
101 | Sheep Wool insulation |  | 32.8 | 12 | 0.82 | 3.59 | 1.93 | 51.1 | Insulation material | 0 | 0 | 0.6 | 1.2 | 4.1 | 1.2
102 | Sheep Wool insulation, recycled |  | 4.41 | 6.38 | 1.08 | 4.16 | 1.93 | 17.96 | Insulation material | 0.6 | 0.6 | 0 | 0.6 | 4.1 | 1.2
103 | Ethylene-vinyl acetate (EVA) foam |  | 5.01 | 1.49 | 0.66 | 7.61 | 5.96 | 20.7 | Foam | 1 | 0 | 0 | 1 | 1 | 0.6
104 | 0,Ethylene-vinyl acetate (EVA) foam, recycled |  | 2.54 | 0.893 | 0.326 | 2 | 4.94 | 10.7 | Foam | 4 | 4 | 3 | 4 | 4 | 3.8
105 | Polyethylene (PE) foam |  | 5.12 | 1.36 | 0.328 | 7.21 | 5.96 | 20 | Foam | 0 | 2 | 2 | 3 | 1 | 1.6
106 | Polyurethane (PU) foam |  | 4.82 | 1.07 | 0.194 | 7.79 | 4.96 | 18.8 | Foam | 2 | 3 | 4 | 0 | 3 | 2.4
107 | Typical EVA shoe compound |  | 4.78 | 1.4 | 0.552 | 7.26 | 5.96 | 19.9 | Foam | 3 | 1 | 1 | 2 | 1 | 1.6
108 | Polyurethane (PU) synthetic leather |  | 8.59 | 2.57 | 0.59 | 12 | 8.53 | 32.3 | Synthetic Leather | 0 | 0 | 0 | 0 | 0 | 0